## Mix Design Calculator
Concrete Mix Design Calculator (ACI & ASTM Standards) - Metric Units Version
Welcome to the Concrete Mix Design Calculator. Follow these instructions to use this tool effectively:
* To avoid the use of ASTM, specify a strength standard deviation of 0 and a number of samples of 30.
1. Input Data: Enter the required values in the orange cells. These include:
• Design Strength
• Slump
• Batch Volume
• Nominal Maximum Coarse Aggregate Size
• Fine Aggregate Fineness Modulus
• Cement Density
• Unit Weight and Apparent Specific Gravity of Coarse (CA) and Fine Aggregates (FA)
• Absorption and Moisture Content of CA and FA
• Air Entrained (select True or False) and the corresponding Exposure Level and Details
• Strength Standard Deviation (from previous tests) and Number of Samples for this value.
2. Volume Check: Confirm that the red cell in Calculations & Results equals 1. This verifies that the total volume of materials is balanced.
3. Strength Check: Confirm that the specified strength and the corrected strength are the same values in Parameters From Tables. If they are not, adjust design strength downwards.
4. Results: View the calculated mix proportions in the dark green cells. These represent the material quantities for your concrete mix based on the input values.
For more details on how the calculations are performed, feel free to refer to this Giatec blog: https://…
Input Parameters |  |  |  | Parameters From Tables |  |  | Calculations & Results
| Mix Requirements |  |  |  | Adjustments for Tables Compatibility |  |  | Calculations
| Design Strength (MPa) | 30 |  |  | Adjusted Slump (mm) | 100 |  |  | Proportions (kg/m3) | Density (kg/m3) |  | Corrected Proportion (kg/m3) | Corrected Volumetric Proportions
| Slump (mm) | 100 |  |  | Adjusted Nominal Maximum Aggregate Size (mm) | 25
| Batch Volume (m3) | 9
[5 empty] | Water and Air Requirements |  |  | Cement | 438.9566 | 3150 |  | 438.9566 | 13.94%
| Material Parameters |  |  |  | Water Requirement (kg per m3 of concrete) | 175 |  | Water | 175 | 1000 |  | 131.3781 | 13.14%
| Nominal Maximum Coarse Aggregate Size (mm) | 25 |  |  | Air Requirement (%V/V) | 6% |  | Coarse Aggregates | 1072 | 2680 |  | 1093.44 | 42.94%
| Coarse Aggregate Unit Weight (kg/m3) | 1600 | [5 empty] | Fine Aggregates | 519.6593 | 2640 |  | 550.8388 | 23.98%
| Fine Aggregate Fineness Modulus | 2.8 |  |  | Strength Requirements |  |  | Air Content | — | — |  | — | 6%
| Cement Density (kg/m3) | 3150 |  |  | Factored Strength Standard Deviation (MPa) | 3.192 | [5 empty] | Sum of Volumes: | 1
| Well-Shaped Angular Coarse Aggregates | TRUE |  |  | Specified Strength (MPa) | 34.2773
[5 empty] | Corrected Strength (MPa) | 34.2773 |  | Mix Design
|  | Coarse Aggregates | Fine Aggregates | [5 empty] | For 1 m3 | For 9 | m3
| Apparent Specific Gravity | 2.68 | 2.64 |  | Water to Cement Requirement |  |  | Cement Weight (kg) | 438.9566 | 3950.6097
| Absorption | 0.5% | 0.7% |  | Water to Cement Ratio (by mass) | 0.39867 |  | Water Weight (kg) | 131.3781 | 1182.4025
| Moisture Content | 2% | 6% |  |  |  |  | Coarse Aggregates Weight (kg) | 1093.44 | 9840.96
[5 empty] | Coarse Aggregate Requirement |  |  | Fine Aggregates Weight (kg) | 550.8388 | 4957.5495
| Exposition Parameters |  |  |  | Volume of Coarse Aggregate Per Unit Volume of Concrete | 0.67 |  | Sum (kg) | 2214.6135 | 19931.5217
| Air Entrained | TRUE
| Level of Exposure | Severe exposure
| Exposed to Sea Water or Sulfates | FALSE
| Thin Sections or Thin Cover Sections | TRUE
Specified Strength Parameters
| Strength Standard Deviation (MPa) | 3
| Number of Samples | 24
Note on D28: Desired strength of the concrete at 28 days. This value is the minimum that the mix should reach 99% of the time.
Note on D29: Slump value of the mix, refer to the sheet with ACI211.1-91 Table A1.5.3.1 for recommended ranges.
Note on D30: The desired volume of concrete.
Note on D33: Typical values are 19 to 25 mm for general concrete work (slabs, beams, columns, ...) and 37.5 mm for larger structural members (foundations, mass concrete, …).
Note on D34: This is the unit weight of oven-dry-rodded coarse aggregates. Typical values are from 1400 to 1700 kg/m3 for regular aggregates. • Natural gravel or crushed stone: 1500-1600 kg/m3 • Lightweight aggregate: 500-1100 kg/m3 • Heavyweight aggregate: 2400-3200 kg/m3
Note on D35: Typical values are presented below: • 2.4 to 2.6 for fine sand, suitable for finishes and plastering • 2.6 to 2.9 for medium sand, suitable for general concrete work • 2.9 to 3.0 for coarse sand, suitable for higher strength concrete mixes
Note on D36: This value is typically at 3150 kg/m3, which is equivalent to a specific gravity of 3.15.
Note on D37: This depends on the source of the aggregates: • Crushed stone and manufactured aggregates are generally more angular and rough in shape → TRUE • Natural river or marine aggregates are often rounded and smooth → FALSE
Note on D40: This value normally ranges from 2.6 to 2.9.
Note on D41: This value normally ranges from 0.5% to 2%.
Note on D42: This value is highly dependent on the environmental conditions, but is typically within 0 to 2%.
Note on D45: The decision of wether to air-entrain concrete is typically based on the environmental conditions that the concrete will face. Alternatively, concrete may be air-entrained to improve workability or cohesion.
Note on D47: If the concrete is air-entrained, the level of exposure of the concrete controls the level of air content. Below are short explanations for each exposure level: • Mild exposure - Indoor or outdoor service in a climate where concrete will not be exposed to freezing or to deicing agents. • Moderate exposure - Service in a climate with freeze-thaw cycles, but without being continuously exposed to moisture / free water / deicing agents / aggressive chemicals. • Severe exposure - Exposed freeze-thaw cycles in contact with moisture or free water, or exposed to deicing agents or aggressive chemicals.
Note on D48: TRUE if the concrete is exposed to sea water or sulfates, else FALSE.
Note on D49: TRUE if the concrete is for a thin section (railings, curbs, sills, ledges, ornamental work) or a section with a small cover over steel (<1 in.), else FALSE.
Note on D52: This value should be the standard deviation of the strength of this mix in previously tested samples. If no data is available, leave as 0. If the provided design strength should be used as specified strength, leave as 0.
Note on D53: This value should be the number of samples used to determine the specified strength standard deviation. If no data is available, leave as 0. If the provided design strength should be used as specified strength, set this value to 30.
Note on E40: This value normally ranges from 2.5 to 2.8.
Note on E41: This value normally ranges from 0.2% to 2%.
Note on E42: This value is highly dependent on the environmental conditions, but is typically within 0 to 5%.

## ACI211.1-91 Table A1.5.3.1
Table A1.5.3.1 — Recommended slumps for various types of construction (SI)
Types of construction | Slump, mm.
| Maximum | Minimum
Reinforced foundation walls and footings | 75 | 25
Plain footings, caissons, and substructure walls | 75 | 25
Beams and reinforced walls | 100 | 25
Building columns | 100 | 25
Pavement and slabs | 75 | 25
Mass concrete | 75 | 25

## ACI211.1-91 Table A1.5.3.3
Table A1.5.3.3 — Approximate mixing water and air content requirements for different slumps and nominal maximum sizes of aggregates (SI)
Water, kg/m3 of concrete for indicated nominal maximum sizes of aggregate (mm) | [10 empty] | Rounded Aggregates Water Reduction (kg)
Slump, mm. |  |  | 9.5 | 12.5 | 19 | 25 | 37.5 | 50 | 75 | 150
Non-air-entrained concrete
25 | to | 50 | 207 | 199 | 190 | 179 | 166 | 154 | 130 | 113 | 18
75 | to | 100 | 228 | 216 | 205 | 193 | 181 | 169 | 145 | 124
150 | to | 175 | 243 | 228 | 216 | 202 | 190 | 178 | 160 | —
More than 175 |  |  | — | — | — | — | — | — | — | —
Approximate amount of entrapped air in non-air-entrained concrete |  |  | 3% | 2.5% | 2% | 1.5% | 1% | 0.5% | 0.3% | 0.2%
Air-entrained concrete
25 | to | 50 | 181 | 175 | 168 | 160 | 150 | 142 | 122 | 107 | 15
75 | to | 100 | 202 | 193 | 184 | 175 | 165 | 157 | 133 | 119
150 | to | 175 | 216 | 205 | 197 | 184 | 174 | 166 | 154 | —
More than 175 |  |  | — | — | — | — | — | — | — | —
Recommended averages total air content, for level of exposure:
Mild exposure |  |  | 4.5% | 4% | 3.5% | 3% | 2.5% | 2% | 1.5% | 1%
Moderate exposure |  |  | 6% | 5.5% | 5% | 4.5% | 4.5% | 4% | 3.5% | 3%
Severe exposure |  |  | 7.5% | 7% | 6% | 6% | 5.5% | 5% | 4.5% | 4%

## ACI211.1-91 Table A1.5.3.4(a)
Table A1.5.3.4(a) — Relationship between water- cement or water-cementitious materials ratio and compressive strength of concrete (SI)
Water-cement ratio, by weight
Compressive strength at 28 days, MPa | Non-air-entrained concrete | Air-entrained concrete
40 | 0.42 | —
35 | 0.47 | 0.39
30 | 0.54 | 0.45
25 | 0.61 | 0.52
20 | 0.69 | 0.6
15 | 0.79 | 0.7

## ACI211.1-91 Table A1.5.3.4(b)
Table A1.5.3.4(b) — Maximum permissible water- cement or water-cementitious materials ratios for concrete in severe exposures (SI)
| Structure wet continuously or frequently and exposed to freezing and thawing | Structure exposed to sea water or sulfates
Type of structure
Thin sections (railings, curbs, sills, ledges, ornamental work) and sections with less than 25 mm cover over steel
| 0.45 | 0.4
All other structures | 0.5 | 0.45

## ACI211.1-91 Table A1.5.3.6
Table A1.5.3.6 — Volume of coarse aggregate per unit of volume of concrete (SI)
Volume of oven-dry-rodded coarse aggregate per unit volume of concrete for different fineness moduli of fine aggregate
Nominal maximum size of aggregate, mm
| 2.4 | 2.6 | 2.8 | 3
9.5 | 0.5 | 0.48 | 0.46 | 0.44
12.5 | 0.59 | 0.57 | 0.55 | 0.53
19 | 0.66 | 0.64 | 0.62 | 0.6
25 | 0.71 | 0.69 | 0.67 | 0.65
37.5 | 0.75 | 0.73 | 0.71 | 0.69
50 | 0.78 | 0.76 | 0.74 | 0.72
75 | 0.82 | 0.8 | 0.78 | 0.76
150 | 0.87 | 0.85 | 0.83 | 0.81

## ASTMC94⁄C94M X1.1.1
Clause X1.1.1 — Strength Standard Deviation Multiplication Factor
Number of tests | Multiplication factor
15 | 1.16
30 | 1

## ASTMC94⁄C94M Table X1.1
TABLE X1.1 Required Average Compressive Strength when Data are Available to Establish a Standard Deviation
Specified Strength, f'c (MPa) |  |  | Required Average strength, f'cr (MPa)
| ≤ | 35 | Use the larger from Eq X1.1 and X1.2M:
|  |  | f'cr = | 1 | f'c + | 1.34 | s |  | (X1.1)
|  |  | f'cr = | 1 | f'c + | 2.33 | s | -3.5 | (X1.2M)
| > | 35 | Use the larger from Eq X1.1 and X1.3:
|  |  | f'cr = | 1 | f'c + | 1.34 | s |  | (X1.1)
|  |  | f'cr = | 0.9 | f'c + | 2.33 | s |  | (X1.3)
where:
f'c | = | specified compressive strength,
f'cr | = | specified average compressive strength, and
s | = | standard deviation.

## ASTMC94⁄C94M Table X1.2
TABLE X1.2 Required Average Compressive Strength when Data are Not Available to Establish Standard Deviation
Specified Strength, f'c (MPa) |  |  | Required Average Strength, f'cr (MPa)
| < | 21 | 1 | f'c + | 7
| 21 to | 35 | 1 | f'c + | 8.3
| > | 35 | 1.1 | f'c + | 5
where:
f'c | = specified compressive strength, and
f'cr | = specified average compressive strength.